## Tabelle1
Power | Time | Pressure | LoopValue | Heel-Cracks | Liftoff | WireTear
80 | 120 | 400 | 40 | 0.05 | 0.47 | 0.48
80 | 180 | 600 | 40 | 0 | 0.4 | 0.6
80 | 150 | 500 | 80 | 0 | 0.74 | 0.26
100 | 180 | 400 | 80 | 0.02 | 0.03 | 0.95
100 | 120 | 600 | 80 | 0.02 | 0.37 | 0.61
120 | 150 | 500 | 40 | 0.11 | 0.02 | 0.87
140 | 180 | 400 | 40 | 0.32 | 0.03 | 0.65 |  |  | heelcracks | s=0.2
140 | 120 | 600 | 40 | 0.19 | 0 | 0.81 |  |  | low(0-0.2) | high(0.2-1) | total
140 | 120 | 400 | 80 | 0.29 | 0.03 | 0.68 | power | low(80-100) | 12 | 0 | 12
140 | 180 | 600 | 80 | 0.68 | 0.05 | 0.27 |  | high(120-140) | 3 | 6 | 9
80 | 180 | 400 | 40 | 0.03 | 0.15 | 0.82 |  | total | 15 | 6 | 21
80 | 120 | 600 | 40 | 0 | 0.66 | 0.32
80 | 120 | 400 | 80 | 0.03 | 0.71 | 0.24 |  |  | heelcracks | s=0.1
80 | 180 | 600 | 80 | 0 | 0.63 | 0.37 |  |  | low(0-0.1) | high(0.1-1) | total
100 | 180 | 500 | 60 | 0.15 | 0.1 | 0.76 | power | low(80-100) | 11 | 1 | 12
100 | 150 | 400 | 60 | 0.02 | 0.08 | 0.9 |  | high(120-140) | 0 | 9 | 9
140 | 120 | 400 | 40 | 0.15 | 0.05 | 0.81 |  | total | 11 | 10 | 21
140 | 180 | 600 | 40 | 0.53 | 0.03 | 0.44
140 | 180 | 400 | 80 | 0.32 | 0.05 | 0.63 |  |  | heelcracks | s=0.3
140 | 120 | 600 | 80 | 0.35 | 0.05 | 0.6 |  |  | low(0-0.3) | high(0.3-1) | total
110 | 150 | 500 | 60 | 0.1 | 0.05 | 0.85 | power | low(80-100) | 12 | 0 | 12
110 | 150 | 500 | 60 | 0.06 | 0 | 0.94 |  | high(120-140) | 4 | 5 | 9
110 | 150 | 500 | 60 | 0.03 | 0.05 | 0.92 |  | total | 16 | 5 | 21
80 | 180 | 600 | 80 | 0 | 0.63 | 0.37
[9 empty] | heelcracks | s=0.4
[9 empty] | low(0-0.4) | high(0.4-1) | total
[7 empty] | power | low(80-100) | 12 | 0 | 12
[8 empty] | high(120-140) | 7 | 2 | 9
[8 empty] | total | 19 | 2 | 21